## Nylon 6
0.01 | 0
0.011482 | 0
0.013183 | 0
0.015136 | 0
0.017378 | 0
0.019953 | 0
0.022909 | 0
0.026303 | 0
0.0302 | 0
0.034674 | 0
0.039811 | 0
0.045709 | 0
0.052481 | 0
0.060256 | 0
0.069183 | 0
0.079433 | 0
0.091201 | 0
0.104713 | 0
0.120226 | 0
0.138038 | 0
0.158489 | 0
0.18197 | 0
0.20893 | 0
0.239883 | 0
0.275423 | 0
0.316228 | 0
0.363078 | 0
0.416869 | 0
0.47863 | 0
0.549541 | 0
0.630957 | 0
0.724436 | 0
0.831764 | 0
0.954993 | 0
1.096478 | 0
1.258925 | 0
1.44544 | 0
1.659587 | 0
1.905461 | 0.468089
2.187762 | 25.371325
2.511886 | 20.645949
2.884031 | 15.016851
3.311311 | 11.101591
3.801894 | 7.839507
4.365158 | 5.273398
5.011872 | 3.619819
5.754399 | 2.512166
6.606934 | 1.80171
7.585776 | 1.341464
8.709636 | 1.027523
10 | 0.806193
11.481536 | 0.636196
13.182567 | 0.504466
15.135612 | 0.397466
17.378008 | 0.313364
19.952623 | 0.24695
22.908677 | 0.196825
26.30268 | 0.159109
30.199517 | 0.131335
34.673685 | 0.110332
39.810717 | 0.093875
45.708819 | 0.080119
52.480746 | 0.067928
60.255959 | 0.056676
69.183097 | 0.046536
79.432823 | 0.036878
91.201084 | 0.02863
104.712855 | 0.021469
120.226443 | 0.015589
138.038426 | 0.010988
158.489319 | 0.007461
181.970086 | 0.004926
208.929613 | 0.007299
239.883292 | 0
275.42287 | 0
316.227766 | 0
363.078055 | 0
416.869383 | 0
478.630092 | 0
549.540874 | 0
630.957344 | 0
724.43596 | 0
831.763771 | 0
954.992586 | 0
1096.478196 | 0
1258.925412 | 0
1445.439771 | 0
1659.586907 | 0
1905.460718 | 0
2187.761624 | 0
2511.886432 | 0
2884.031503 | 0
3311.311215 | 0
3801.893963 | 0
4365.158322 | 0
5011.872336 | 0
5754.399373 | 0
6606.93448 | 0
7585.77575 | 0
8709.6359 | 0
10000 | 0

## Nylon 66
0.01 | 0
0.011482 | 0
0.013183 | 0
0.015136 | 0
0.017378 | 0
0.019953 | 0
0.022909 | 0
0.026303 | 0
0.0302 | 0
0.034674 | 0
0.039811 | 0
0.045709 | 0
0.052481 | 0
0.060256 | 0
0.069183 | 0
0.079433 | 0
0.091201 | 0
0.104713 | 0
0.120226 | 0
0.138038 | 0
0.158489 | 0
0.18197 | 0
0.20893 | 0
0.239883 | 0
0.275423 | 0
0.316228 | 0
0.363078 | 0
0.416869 | 0
0.47863 | 0
0.549541 | 0
0.630957 | 0
0.724436 | 0
0.831764 | 0
0.954993 | 0
1.096478 | 0
1.258925 | 0
1.44544 | 0
1.659587 | 0
1.905461 | 0
2.187762 | 0
2.511886 | 0.020916
2.884031 | 22.296672
3.311311 | 25.167967
3.801894 | 15.097018
4.365158 | 11.223674
5.011872 | 7.750903
5.754399 | 5.098669
6.606934 | 3.482694
7.585776 | 2.399519
8.709636 | 1.710775
10 | 1.272447
11.481536 | 0.976587
13.182567 | 0.770763
15.135612 | 0.611933
17.378008 | 0.485468
19.952623 | 0.379023
22.908677 | 0.291099
26.30268 | 0.218688
30.199517 | 0.161902
34.673685 | 0.118793
39.810717 | 0.087837
45.708819 | 0.066541
52.480746 | 0.052482
60.255959 | 0.04341
69.183097 | 0.036918
79.432823 | 0.033118
91.201084 | 0.028381
104.712855 | 0.025129
120.226443 | 0.021304
138.038426 | 0.017775
158.489319 | 0.014323
181.970086 | 0.011226
208.929613 | 0.008463
239.883292 | 0.006178
275.42287 | 0.004313
316.227766 | 0.00709
363.078055 | 0
416.869383 | 0
478.630092 | 0
549.540874 | 0
630.957344 | 0
724.43596 | 0
831.763771 | 0
954.992586 | 0
1096.478196 | 0
1258.925412 | 0
1445.439771 | 0
1659.586907 | 0
1905.460718 | 0
2187.761624 | 0
2511.886432 | 0
2884.031503 | 0
3311.311215 | 0
3801.893963 | 0
4365.158322 | 0
5011.872336 | 0
5754.399373 | 0
6606.93448 | 0
7585.77575 | 0
8709.6359 | 0
10000 | 0
0.01 | 0
0.011482 | 0
0.013183 | 0
0.015136 | 0
0.017378 | 0
0.019953 | 0
0.022909 | 0
0.026303 | 0
0.0302 | 0
0.034674 | 0
0.039811 | 0
0.045709 | 0
0.052481 | 0
0.060256 | 0
0.069183 | 0
0.079433 | 0
0.091201 | 0
0.104713 | 0
0.120226 | 0
0.138038 | 0
0.158489 | 0
0.18197 | 0
0.20893 | 0
0.239883 | 0
0.275423 | 0
0.316228 | 0
0.363078 | 0
0.416869 | 0
0.47863 | 0
0.549541 | 0
0.630957 | 0
0.724436 | 0
0.831764 | 0
0.954993 | 0
1.096478 | 0
1.258925 | 0
1.44544 | 0
1.659587 | 0
1.905461 | 0
2.187762 | 0
2.511886 | 0.020916
2.884031 | 22.296672
3.311311 | 25.167967
3.801894 | 15.097018
4.365158 | 11.223674
5.011872 | 7.750903
5.754399 | 5.098669
6.606934 | 3.482694
7.585776 | 2.399519
8.709636 | 1.710775
10 | 1.272447
11.481536 | 0.976587
13.182567 | 0.770763
15.135612 | 0.611933
17.378008 | 0.485468
19.952623 | 0.379023
22.908677 | 0.291099
26.30268 | 0.218688
30.199517 | 0.161902
34.673685 | 0.118793
39.810717 | 0.087837
45.708819 | 0.066541
52.480746 | 0.052482
60.255959 | 0.04341
69.183097 | 0.036918
79.432823 | 0.033118
91.201084 | 0.028381
104.712855 | 0.025129
120.226443 | 0.021304
138.038426 | 0.017775
158.489319 | 0.014323
181.970086 | 0.011226
208.929613 | 0.008463
239.883292 | 0.006178
275.42287 | 0.004313
316.227766 | 0.00709
363.078055 | 0
416.869383 | 0
478.630092 | 0
549.540874 | 0
630.957344 | 0
724.43596 | 0
831.763771 | 0
954.992586 | 0
1096.478196 | 0
1258.925412 | 0
1445.439771 | 0
1659.586907 | 0
1905.460718 | 0
2187.761624 | 0
2511.886432 | 0
2884.031503 | 0
3311.311215 | 0
3801.893963 | 0
4365.158322 | 0
5011.872336 | 0
5754.399373 | 0
6606.93448 | 0
7585.77575 | 0
8709.6359 | 0
10000 | 0

## PET1
0.01 | 0
0.011482 | 0
0.013183 | 0
0.015136 | 0
0.017378 | 0
0.019953 | 0
0.022909 | 0
0.026303 | 0
0.0302 | 0
0.034674 | 0
0.039811 | 0
0.045709 | 0
0.052481 | 0
0.060256 | 0
0.069183 | 0
0.079433 | 0
0.091201 | 0
0.104713 | 0
0.120226 | 0
0.138038 | 0
0.158489 | 0
0.18197 | 0
0.20893 | 0
0.239883 | 0
0.275423 | 0
0.316228 | 0
0.363078 | 0
0.416869 | 0
0.47863 | 0
0.549541 | 0
0.630957 | 0
0.724436 | 0
0.831764 | 0
0.954993 | 0
1.096478 | 7.615087
1.258925 | 29.903258
1.44544 | 16.686051
1.659587 | 13.439439
1.905461 | 9.888424
2.187762 | 7.070405
2.511886 | 4.882373
2.884031 | 3.275109
3.311311 | 2.155349
3.801894 | 1.404599
4.365158 | 0.923082
5.011872 | 0.620334
5.754399 | 0.437096
6.606934 | 0.325488
7.585776 | 0.257808
8.709636 | 0.212948
10 | 0.18043
11.481536 | 0.152775
13.182567 | 0.127963
15.135612 | 0.104461
17.378008 | 0.083113
19.952623 | 0.064338
22.908677 | 0.04816
26.30268 | 0.035997
30.199517 | 0.026208
34.673685 | 0.019313
39.810717 | 0.014393
45.708819 | 0.010961
52.480746 | 0.008512
60.255959 | 0.006692
69.183097 | 0.005254
79.432823 | 0.004078
91.201084 | 0.003089
104.712855 | 0.007415
120.226443 | 0
138.038426 | 0
158.489319 | 0
181.970086 | 0
208.929613 | 0
239.883292 | 0
275.42287 | 0
316.227766 | 0
363.078055 | 0
416.869383 | 0
478.630092 | 0
549.540874 | 0
630.957344 | 0
724.43596 | 0
831.763771 | 0
954.992586 | 0
1096.478196 | 0
1258.925412 | 0
1445.439771 | 0
1659.586907 | 0
1905.460718 | 0
2187.761624 | 0
2511.886432 | 0
2884.031503 | 0
3311.311215 | 0
3801.893963 | 0
4365.158322 | 0
5011.872336 | 0
5754.399373 | 0
6606.93448 | 0
7585.77575 | 0
8709.6359 | 0
10000 | 0

## PMMA
0.01 | 0
0.011482 | 0
0.013183 | 0
0.015136 | 0
0.017378 | 0
0.019953 | 0
0.022909 | 0
0.026303 | 0
0.0302 | 0
0.034674 | 0
0.039811 | 0
0.045709 | 0
0.052481 | 0
0.060256 | 0
0.069183 | 0
0.079433 | 0
0.091201 | 0
0.104713 | 0
0.120226 | 0
0.138038 | 0
0.158489 | 0
0.18197 | 0
0.20893 | 0
0.239883 | 0
0.275423 | 0
0.316228 | 0
0.363078 | 0
0.416869 | 0.062453
0.47863 | 10.674953
0.549541 | 15.447143
0.630957 | 15.138365
0.724436 | 13.275568
0.831764 | 10.578894
0.954993 | 8.208718
1.096478 | 6.271379
1.258925 | 4.853795
1.44544 | 3.805381
1.659587 | 3.016168
1.905461 | 2.374655
2.187762 | 1.833166
2.511886 | 1.372982
2.884031 | 0.99616
3.311311 | 0.70171
3.801894 | 0.480238
4.365158 | 0.321405
5.011872 | 0.209846
5.754399 | 0.136405
6.606934 | 0.084882
7.585776 | 0.056238
8.709636 | 0.034761
10 | 0.022575
11.481536 | 0.014548
13.182567 | 0.009514
15.135612 | 0.006223
17.378008 | 0.004088
19.952623 | 0.007789
22.908677 | 0
26.30268 | 0
30.199517 | 0
34.673685 | 0
39.810717 | 0
45.708819 | 0
52.480746 | 0
60.255959 | 0
69.183097 | 0
79.432823 | 0
91.201084 | 0
104.712855 | 0
120.226443 | 0
138.038426 | 0
158.489319 | 0
181.970086 | 0
208.929613 | 0
239.883292 | 0
275.42287 | 0
316.227766 | 0
363.078055 | 0
416.869383 | 0
478.630092 | 0
549.540874 | 0
630.957344 | 0
724.43596 | 0
831.763771 | 0
954.992586 | 0
1096.478196 | 0
1258.925412 | 0
1445.439771 | 0
1659.586907 | 0
1905.460718 | 0
2187.761624 | 0
2511.886432 | 0
2884.031503 | 0
3311.311215 | 0
3801.893963 | 0
4365.158322 | 0
5011.872336 | 0
5754.399373 | 0
6606.93448 | 0
7585.77575 | 0
8709.6359 | 0
10000 | 0

## PLA
0.01 | 0
0.011482 | 0
0.013183 | 0
0.015136 | 0
0.017378 | 0
0.019953 | 0
0.022909 | 0
0.026303 | 0
0.0302 | 0
0.034674 | 0
0.039811 | 0
0.045709 | 0
0.052481 | 0
0.060256 | 0
0.069183 | 0
0.079433 | 0
0.091201 | 0
0.104713 | 0
0.120226 | 0
0.138038 | 0
0.158489 | 0
0.18197 | 0
0.20893 | 0
0.239883 | 0
0.275423 | 0
0.316228 | 0
0.363078 | 0
0.416869 | 0
0.47863 | 0
0.549541 | 0
0.630957 | 0
0.724436 | 0
0.831764 | 0
0.954993 | 0
1.096478 | 0
1.258925 | 0
1.44544 | 0
1.659587 | 0
1.905461 | 0
2.187762 | 0
2.511886 | 0
2.884031 | 0
3.311311 | 12.463715
3.801894 | 21.130963
4.365158 | 15.831484
5.011872 | 13.619786
5.754399 | 10.127208
6.606934 | 7.49773
7.585776 | 5.394152
8.709636 | 3.844872
10 | 2.741548
11.481536 | 1.945875
13.182567 | 1.392159
15.135612 | 0.995041
17.378008 | 0.718435
19.952623 | 0.521593
22.908677 | 0.385274
26.30268 | 0.289825
30.199517 | 0.224134
34.673685 | 0.177995
39.810717 | 0.144861
45.708819 | 0.119635
52.480746 | 0.099121
60.255959 | 0.08148
69.183097 | 0.065753
79.432823 | 0.051799
91.201084 | 0.039599
104.712855 | 0.029405
120.226443 | 0.021139
138.038426 | 0.014859
158.489319 | 0.010185
181.970086 | 0.006928
208.929613 | 0.004654
239.883292 | 0.003139
275.42287 | 0.005651
316.227766 | 0
363.078055 | 0
416.869383 | 0
478.630092 | 0
549.540874 | 0
630.957344 | 0
724.43596 | 0
831.763771 | 0
954.992586 | 0
1096.478196 | 0
1258.925412 | 0
1445.439771 | 0
1659.586907 | 0
1905.460718 | 0
2187.761624 | 0
2511.886432 | 0
2884.031503 | 0
3311.311215 | 0
3801.893963 | 0
4365.158322 | 0
5011.872336 | 0
5754.399373 | 0
6606.93448 | 0
7585.77575 | 0
8709.6359 | 0
10000 | 0

## PP
0.01 | 0
0.011482 | 0
0.013183 | 0
0.015136 | 0
0.017378 | 0
0.019953 | 0
0.022909 | 0
0.026303 | 0
0.0302 | 0
0.034674 | 0
0.039811 | 0
0.045709 | 0
0.052481 | 0
0.060256 | 0
0.069183 | 0
0.079433 | 0
0.091201 | 0
0.104713 | 0
0.120226 | 0
0.138038 | 0
0.158489 | 0
0.18197 | 0
0.20893 | 0
0.239883 | 0
0.275423 | 0
0.316228 | 0
0.363078 | 0
0.416869 | 0
0.47863 | 0
0.549541 | 0
0.630957 | 0
0.724436 | 0
0.831764 | 0
0.954993 | 0
1.096478 | 0
1.258925 | 0
1.44544 | 0
1.659587 | 0
1.905461 | 0.355769
2.187762 | 20.011542
2.511886 | 19.451721
2.884031 | 16.269232
3.311311 | 13.415054
3.801894 | 9.890309
4.365158 | 7.042097
5.011872 | 4.707244
5.754399 | 3.041083
6.606934 | 1.891749
7.585776 | 1.168078
8.709636 | 0.726553
10 | 0.477507
11.481536 | 0.336598
13.182567 | 0.257467
15.135612 | 0.206122
17.378008 | 0.167614
19.952623 | 0.133822
22.908677 | 0.103704
26.30268 | 0.077229
30.199517 | 0.055961
34.673685 | 0.039668
39.810717 | 0.029106
45.708819 | 0.022321
52.480746 | 0.018688
60.255959 | 0.01676
69.183097 | 0.015519
79.432823 | 0.014321
91.201084 | 0.012833
104.712855 | 0.011052
120.226443 | 0.009078
138.038426 | 0.00714
158.489319 | 0.005357
181.970086 | 0.003877
208.929613 | 0.007826
239.883292 | 0
275.42287 | 0
316.227766 | 0
363.078055 | 0
416.869383 | 0
478.630092 | 0
549.540874 | 0
630.957344 | 0
724.43596 | 0
831.763771 | 0
954.992586 | 0
1096.478196 | 0
1258.925412 | 0
1445.439771 | 0
1659.586907 | 0
1905.460718 | 0
2187.761624 | 0
2511.886432 | 0
2884.031503 | 0
3311.311215 | 0
3801.893963 | 0
4365.158322 | 0
5011.872336 | 0
5754.399373 | 0
6606.93448 | 0
7585.77575 | 0
8709.6359 | 0
10000 | 0

## PS
0.01 | 0
0.011482 | 0
0.013183 | 0
0.015136 | 0
0.017378 | 0
0.019953 | 0
0.022909 | 0
0.026303 | 0
0.0302 | 0
0.034674 | 0
0.039811 | 0
0.045709 | 0
0.052481 | 0
0.060256 | 0
0.069183 | 0
0.079433 | 0
0.091201 | 0
0.104713 | 0
0.120226 | 0
0.138038 | 0
0.158489 | 0
0.18197 | 0
0.20893 | 0
0.239883 | 0
0.275423 | 0
0.316228 | 0
0.363078 | 0
0.416869 | 0
0.47863 | 0
0.549541 | 0
0.630957 | 0
0.724436 | 0
0.831764 | 0
0.954993 | 0
1.096478 | 0
1.258925 | 0
1.44544 | 0
1.659587 | 1.161892
1.905461 | 24.582724
2.187762 | 19.977634
2.511886 | 15.883536
2.884031 | 11.601527
3.311311 | 8.153646
3.801894 | 5.426117
4.365158 | 3.64348
5.011872 | 2.431062
5.754399 | 1.675864
6.606934 | 1.200325
7.585776 | 0.907377
8.709636 | 0.712018
10 | 0.574018
11.481536 | 0.463256
13.182567 | 0.371497
15.135612 | 0.291328
17.378008 | 0.223915
19.952623 | 0.167761
22.908677 | 0.123978
26.30268 | 0.090927
30.199517 | 0.067642
34.673685 | 0.051532
39.810717 | 0.041329
45.708819 | 0.033843
52.480746 | 0.028864
60.255959 | 0.024694
69.183097 | 0.02088
79.432823 | 0.017299
91.201084 | 0.013865
104.712855 | 0.010756
120.226443 | 0.008021
138.038426 | 0.005792
158.489319 | 0.004026
181.970086 | 0.007576
208.929613 | 0
239.883292 | 0
275.42287 | 0
316.227766 | 0
363.078055 | 0
416.869383 | 0
478.630092 | 0
549.540874 | 0
630.957344 | 0
724.43596 | 0
831.763771 | 0
954.992586 | 0
1096.478196 | 0
1258.925412 | 0
1445.439771 | 0
1659.586907 | 0
1905.460718 | 0
2187.761624 | 0
2511.886432 | 0
2884.031503 | 0
3311.311215 | 0
3801.893963 | 0
4365.158322 | 0
5011.872336 | 0
5754.399373 | 0
6606.93448 | 0
7585.77575 | 0
8709.6359 | 0
10000 | 0

## PVA
0.01 | 0
0.011482 | 0
0.013183 | 0
0.015136 | 0
0.017378 | 0
0.019953 | 0
0.022909 | 0
0.026303 | 0
0.0302 | 0
0.034674 | 0
0.039811 | 0
0.045709 | 0
0.052481 | 0
0.060256 | 0
0.069183 | 0
0.079433 | 0
0.091201 | 0
0.104713 | 0
0.120226 | 0
0.138038 | 0
0.158489 | 0
0.18197 | 0
0.20893 | 0
0.239883 | 0
0.275423 | 0
0.316228 | 0
0.363078 | 0
0.416869 | 0
0.47863 | 0
0.549541 | 0
0.630957 | 0
0.724436 | 0
0.831764 | 0
0.954993 | 0
1.096478 | 0
1.258925 | 0
1.44544 | 0
1.659587 | 0
1.905461 | 0
2.187762 | 0
2.511886 | 0
2.884031 | 0
3.311311 | 0
3.801894 | 0
4.365158 | 0
5.011872 | 0
5.754399 | 0
6.606934 | 0
7.585776 | 0
8.709636 | 0
10 | 0.007717
11.481536 | 4.966195
13.182567 | 15.302379
15.135612 | 16.284299
17.378008 | 13.568221
19.952623 | 10.563113
22.908677 | 7.61959
26.30268 | 5.408906
30.199517 | 3.957489
34.673685 | 3.13992
39.810717 | 2.742541
45.708819 | 2.557593
52.480746 | 2.430663
60.255959 | 2.27206
69.183097 | 2.047828
79.432823 | 1.766892
91.201084 | 1.453457
104.712855 | 1.144178
120.226443 | 0.86021
138.038426 | 0.623778
158.489319 | 0.435007
181.970086 | 0.29659
208.929613 | 0.196768
239.883292 | 0.129733
275.42287 | 0.084649
316.227766 | 0.054416
363.078055 | 0.035838
416.869383 | 0.022381
478.630092 | 0.013857
549.540874 | 0.007901
630.957344 | 0.005831
724.43596 | 0
831.763771 | 0
954.992586 | 0
1096.478196 | 0
1258.925412 | 0
1445.439771 | 0
1659.586907 | 0
1905.460718 | 0
2187.761624 | 0
2511.886432 | 0
2884.031503 | 0
3311.311215 | 0
3801.893963 | 0
4365.158322 | 0
5011.872336 | 0
5754.399373 | 0
6606.93448 | 0
7585.77575 | 0
8709.6359 | 0
10000 | 0

## Silicone
0.01 | 0
0.011482 | 0
0.013183 | 0
0.015136 | 0
0.017378 | 0
0.019953 | 0
0.022909 | 0
0.026303 | 0
0.0302 | 0
0.034674 | 0
0.039811 | 0
0.045709 | 0
0.052481 | 0
0.060256 | 0
0.069183 | 0
0.079433 | 0
0.091201 | 0
0.104713 | 0
0.120226 | 0
0.138038 | 0
0.158489 | 0
0.18197 | 0
0.20893 | 0
0.239883 | 0
0.275423 | 0
0.316228 | 0
0.363078 | 0
0.416869 | 0
0.47863 | 0
0.549541 | 0
0.630957 | 0
0.724436 | 0
0.831764 | 0
0.954993 | 0
1.096478 | 0
1.258925 | 0
1.44544 | 0
1.659587 | 0
1.905461 | 0
2.187762 | 0
2.511886 | 0
2.884031 | 0
3.311311 | 0
3.801894 | 0
4.365158 | 0
5.011872 | 0
5.754399 | 0
6.606934 | 0
7.585776 | 0
8.709636 | 0
10 | 0
11.481536 | 0
13.182567 | 0
15.135612 | 0
17.378008 | 0
19.952623 | 0
22.908677 | 0
26.30268 | 0
30.199517 | 0
34.673685 | 0
39.810717 | 0.173067
45.708819 | 6.389274
52.480746 | 12.828237
60.255959 | 10.72108
69.183097 | 8.119667
79.432823 | 6.037941
91.201084 | 4.461728
104.712855 | 3.705816
120.226443 | 3.603331
138.038426 | 3.949933
158.489319 | 4.470342
181.970086 | 4.912699
208.929613 | 5.125299
239.883292 | 5.035687
275.42287 | 4.659092
316.227766 | 4.076597
363.078055 | 3.372165
416.869383 | 2.651364
478.630092 | 1.976153
549.540874 | 1.401681
630.957344 | 0.942676
724.43596 | 0.602155
831.763771 | 0.364024
954.992586 | 0.209172
1096.478196 | 0.112572
1258.925412 | 0.057919
1445.439771 | 0.027578
1659.586907 | 0.012751
1905.460718 | 0
2187.761624 | 0
2511.886432 | 0
2884.031503 | 0
3311.311215 | 0
3801.893963 | 0
4365.158322 | 0
5011.872336 | 0
5754.399373 | 0
6606.93448 | 0
7585.77575 | 0
8709.6359 | 0
10000 | 0

## PET-rec
0.01 | 0
0.011482 | 0
0.013183 | 0
0.015136 | 0
0.017378 | 0
0.019953 | 0
0.022909 | 0
0.026303 | 0
0.0302 | 0
0.034674 | 0
0.039811 | 0
0.045709 | 0
0.052481 | 0
0.060256 | 0
0.069183 | 0
0.079433 | 0
0.091201 | 0
0.104713 | 0
0.120226 | 0
0.138038 | 0
0.158489 | 0
0.18197 | 0
0.20893 | 0
0.239883 | 0
0.275423 | 0
0.316228 | 0
0.363078 | 0
0.416869 | 0
0.47863 | 0
0.549541 | 0
0.630957 | 0
0.724436 | 0
0.831764 | 0
0.954993 | 0
1.096478 | 0
1.258925 | 0
1.44544 | 2.81704
1.659587 | 28.749309
1.905461 | 19.426673
2.187762 | 15.72162
2.511886 | 11.468222
2.884031 | 7.830989
3.311311 | 5.157107
3.801894 | 3.204586
4.365158 | 1.931878
5.011872 | 1.124749
5.754399 | 0.655758
6.606934 | 0.394147
7.585776 | 0.261207
8.709636 | 0.196075
10 | 0.165294
11.481536 | 0.147404
13.182567 | 0.13278
15.135612 | 0.116919
17.378008 | 0.09978
19.952623 | 0.08209
22.908677 | 0.065702
26.30268 | 0.051379
30.199517 | 0.040116
34.673685 | 0.0313
39.810717 | 0.025091
45.708819 | 0.020527
52.480746 | 0.017132
60.255959 | 0.014408
69.183097 | 0.012032
79.432823 | 0.009876
91.201084 | 0.00788
104.712855 | 0.006106
120.226443 | 0.004566
138.038426 | 0.003319
158.489319 | 0.006937
181.970086 | 0
208.929613 | 0
239.883292 | 0
275.42287 | 0
316.227766 | 0
363.078055 | 0
416.869383 | 0
478.630092 | 0
549.540874 | 0
630.957344 | 0
724.43596 | 0
831.763771 | 0
954.992586 | 0
1096.478196 | 0
1258.925412 | 0
1445.439771 | 0
1659.586907 | 0
1905.460718 | 0
2187.761624 | 0
2511.886432 | 0
2884.031503 | 0
3311.311215 | 0
3801.893963 | 0
4365.158322 | 0
5011.872336 | 0
5754.399373 | 0
6606.93448 | 0
7585.77575 | 0
8709.6359 | 0
10000 | 0